## Sheet1
Hemipelagic Sediment
STATIC TESTS
Apply increasing shear stress (tau) or torque on the rheometer, measure resulting deformation or strain
mm.s.1 |  | mm.s.2 |  | mm.s.3 |  | mm.s.4 |  | mm.s.5 |  | mm.s.6 |  | mm.s.7 |  | mm.s.8
Vol. Concentration: 0.194 |  | Vol. Concentration: 0.178 |  | Vol. Concentration: 0.169 |  | Vol. Concentration: 0.124 |  | Vol. Concentration: 0.151 |  | Vol. Concentration: 0.104 |  | Vol. Concentration: 0.099 |  | Vol. Concentration: 0.101
Stress (Pa) | Strain | Stress (Pa) | Strain | Stress (Pa) | Strain | Stress (Pa) | Strain | Stress (Pa) | Strain | Stress (Pa) | Strain | Stress (Pa) | Strain | Stress (Pa) | Strain
0.999981 | -0.001136 | 0.999981 | -7.3e-05 | 0.999981 | 3.3e-05 | 0.999981 | 0.000275 | 0.999981 | 0.000506 | 0.999981 | 0.000687 | 0.999981 | 0.001159 | 0.999981 | 0.000577
25.623266 | -0.000265 | 25.623266 | 0.002065 | 25.623266 | 0.003146 | 9.537655 | 0.002211 | 9.537655 | 0.00298 | 9.537655 | 0.003828 | 9.537655 | 0.004157 | 4.404795 | 0.00285
50.246387 | 0.00089 | 50.246387 | 0.004332 | 50.246387 | 0.006443 | 18.075325 | 0.004411 | 18.075325 | 0.00542 | 18.075325 | 0.007259 | 18.075325 | 0.008295 | 7.809607 | 0.005393
74.869507 | 0.002248 | 74.869507 | 0.006679 | 74.869507 | 0.009835 | 26.612993 | 0.006711 | 26.612993 | 0.007912 | 26.612993 | 0.010831 | 26.612993 | 0.012967 | 11.214422 | 0.008213
99.492805 | 0.003752 | 99.492805 | 0.009206 | 99.492805 | 0.013712 | 35.150669 | 0.009126 | 35.150669 | 0.010503 | 35.150669 | 0.014711 | 35.150669 | 0.018552 | 14.619242 | 0.011705
124.115898 | 0.0053 | 124.115898 | 0.011815 | 124.115898 | 0.017705 | 43.688522 | 0.011507 | 43.688522 | 0.013261 | 43.688522 | 0.018652 | 43.688522 | 0.024788 | 18.024052 | 0.015277
148.739212 | 0.006814 | 148.739212 | 0.01449 | 148.739212 | 0.022163 | 52.226185 | 0.014117 | 52.226185 | 0.01618 | 52.226185 | 0.022871 | 52.226185 | 0.032034 | 21.428867 | 0.019384
173.362305 | 0.008362 | 173.362305 | 0.017301 | 173.362305 | 0.026724 | 60.76387 | 0.017128 | 60.76387 | 0.019219 | 60.76387 | 0.02751 | 60.76387 | 0.040518 | 24.833685 | 0.024714
197.985611 | 0.009937 | 197.985611 | 0.020463 | 197.985611 | 0.032005 | 69.301537 | 0.019854 | 69.301537 | 0.022434 | 69.301537 | 0.032473 | 69.301537 | 0.05031 | 28.238493 | 0.029963
222.608734 | 0.011754 | 222.608734 | 0.023632 | 222.608734 | 0.037619 | 77.839211 | 0.022809 | 77.839211 | 0.025627 | 77.839211 | 0.037791 | 77.839211 | 0.062037 | 31.643311 | 0.035613
247.231964 | 0.01365 | 247.231964 | 0.027043 | 247.231964 | 0.043818 | 86.376869 | 0.025703 | 86.376869 | 0.029486 | 86.376869 | 0.043472 | 86.376869 | 0.076134 | 35.048122 | 0.041736
271.855133 | 0.015456 | 271.855133 | 0.030628 | 271.855133 | 0.050871 | 94.914558 | 0.028817 | 94.914558 | 0.033033 | 94.914558 | 0.049836 | 94.914558 | 0.093255 | 38.452938 | 0.048546
296.478394 | 0.017224 | 296.478394 | 0.034252 | 296.478394 | 0.05866 | 103.45224 | 0.03204 | 103.45224 | 0.038846 | 103.45224 | 0.056744 | 103.45224 | 0.114571 | 41.85775 | 0.055884
321.101563 | 0.019005 | 321.101563 | 0.038472 | 321.101563 | 0.067434 | 111.989876 | 0.035822 | 111.989876 | 0.043018 | 111.989876 | 0.064326 | 111.989876 | 0.141833 | 45.262573 | 0.064028
345.724579 | 0.020931 | 345.724579 | 0.04275 | 345.724579 | 0.077498 | 120.527573 | 0.039444 | 120.527573 | 0.047034 | 120.527573 | 0.072856 | 120.527573 | 0.179008 | 48.667385 | 0.073149
370.3479 | 0.022873 | 370.3479 | 0.047457 | 370.3479 | 0.088956 | 129.065414 | 0.043307 | 129.065414 | 0.051515 | 129.065414 | 0.082294 | 129.065414 | 0.236811 | 52.072186 | 0.083646
394.971069 | 0.024715 | 394.971069 | 0.052294 | 394.971069 | 0.102695 | 137.603088 | 0.047298 | 137.603088 | 0.05638 | 137.603088 | 0.093033 | 137.603088 | 0.480701 | 55.477024 | 0.096294
419.594391 | 0.026553 | 419.594391 | 0.057924 | 419.594391 | 0.119012 | 146.140778 | 0.051665 | 146.140778 | 0.061493 | 146.140778 | 0.105335 |  |  | 58.881828 | 0.109577
444.217377 | 0.028448 | 444.217377 | 0.063861 | 444.217377 | 0.139283 | 154.678436 | 0.056383 | 154.678436 | 0.06703 | 154.678436 | 0.119339 |  |  | 62.28664 | 0.125783
468.840729 | 0.030596 | 468.840729 | 0.070187 | 468.840729 | 0.165217 | 163.216141 | 0.061406 | 163.216141 | 0.073157 | 163.216141 | 0.135877 |  |  | 65.691452 | 0.144803
493.463867 | 0.032686 | 493.463867 | 0.077491 | 493.463867 | 0.201912 | 171.753738 | 0.067253 | 171.753738 | 0.079862 | 171.753738 | 0.155845 |  |  | 69.096268 | 0.166804
518.087158 | 0.034738 | 518.087158 | 0.085499 | 518.087158 | 0.269799 | 180.291428 | 0.073085 | 180.291428 | 0.087127 | 180.291428 | 0.180751 |  |  | 72.501083 | 0.19648
542.710144 | 0.036772 | 542.710144 | 0.094434 | 542.710144 | 0.569166 | 188.829086 | 0.079335 | 188.829086 | 0.0954 | 188.829086 | 0.213599 |  |  | 75.905899 | 0.234299
567.333374 | 0.038998 | 567.333374 | 0.104409 |  |  | 197.366791 | 0.086083 | 197.366791 | 0.104279 | 197.366791 | 0.265481 |  |  | 79.310707 | 0.288931
591.956665 | 0.041268 | 591.956665 | 0.115879 |  |  | 205.904465 | 0.093725 | 205.904465 | 0.114562 | 205.904465 | 0.460621 |  |  | 82.715523 | 0.899328
616.579773 | 0.043472 | 616.579773 | 0.129228 |  |  | 214.442261 | 0.101942 | 214.442261 | 0.126222
641.203064 | 0.04565 | 641.203064 | 0.144816 |  |  | 222.97995 | 0.111317 | 222.97995 | 0.139394
665.825989 | 0.048134 | 665.825989 | 0.163712 |  |  | 231.517639 | 0.121548 | 231.517639 | 0.154814
690.449341 | 0.050654 | 690.449341 | 0.187817 |  |  | 240.055344 | 0.133277 | 240.055344 | 0.173153
715.072449 | 0.053155 | 715.072449 | 0.22187 |  |  | 248.592972 | 0.146556 | 248.592972 | 0.196038
739.69574 | 0.055691 | 739.69574 | 0.284954 |  |  | 257.130676 | 0.16195 | 257.130676 | 0.226302
764.318909 | 0.058484 | 764.318909 | 0.454466 |  |  | 265.668335 | 0.180153 | 265.668335 | 0.274109
788.942261 | 0.06123 |  |  |  |  | 274.206085 | 0.202511 | 274.206085 | 0.405535
813.565491 | 0.063953 |  |  |  |  | 282.743652 | 0.23188
838.188782 | 0.067048 |  |  |  |  | 291.281342 | 0.279174
862.811584 | 0.070171 |  |  |  |  | 299.819031 | 0.402062
887.434753 | 0.073263 |  |  |  |  | 308.356628 | 0.693901
912.058044 | 0.076727
936.681335 | 0.080183
961.304565 | 0.083792
985.927734 | 0.087699
1010.551086 | 0.091658
1035.174316 | 0.095996
1059.797729 | 0.100414
1084.420532 | 0.105288
1109.043701 | 0.110332
1133.667114 | 0.115853
1158.289917 | 0.121658
1182.913208 | 0.12786
1207.536499 | 0.134711
1232.159668 | 0.142078
1256.783081 | 0.150124
1281.406006 | 0.159009
1306.029297 | 0.169079
1330.652466 | 0.180412
1355.275513 | 0.193722
1379.898926 | 0.209889
1404.522095 | 0.230403
1429.145386 | 0.25883
1453.768677 | 0.301032
1478.391846 | 2.06764