## Sheet1
Salton Sea Sample
STATIC TESTS
Apply increasing shear stress (tau) or torque on the rheometer, measure resulting deformation or strain
s.sy_1 |  | s.sy_2 |  | s.sy_3 |  | s.sy_4 |  | s.sy_5
Vol. Concentration: 0.442 |  | Vol. Concentration: 0.4297 |  | Vol. Concentration: 0.4174 |  | Vol. Concentration: 0.4051 |  | Vol. Concentration: 0.405
Stress (Pa) | Strain | Stress (Pa) | Strain | Stress (Pa) | Strain | Stress (Pa) | Strain | Stress (Pa) | Strain
1 | -4.726e-05 | 1 | 0.0001354 | 1 | 0.0004481 | 1 | 0.0004757 | 1 | 0.001068
25.62 | 0.001097 | 25.62 | 0.001828 | 25.62 | 0.001395 | 25.62 | 0.005138 | 25.62 | 0.009003
50.25 | 0.002482 | 50.25 | 0.003748 | 50.25 | 0.00266 | 50.25 | 0.01147 | 50.25 | 0.02351
74.87 | 0.003914 | 74.87 | 0.005743 | 74.87 | 0.004363 | 74.87 | 0.02052 | 74.87 | 0.05198
99.49 | 0.00542 | 99.49 | 0.007753 | 99.49 | 0.006356 | 99.49 | 0.03332 | 99.49 | 0.103
124.1 | 0.007022 | 124.1 | 0.009854 | 124.1 | 0.009314 | 124.1 | 0.05197 | 124.1 | 0.194
148.7 | 0.008698 | 148.7 | 0.01221 | 148.7 | 0.01321 | 148.7 | 0.07867 | 148.7 | 0.354
173.4 | 0.01036 | 173.4 | 0.01473 | 173.4 | 0.01814 | 173.4 | 0.117 | 173.4 | 0.819
198 | 0.0122 | 198 | 0.01735 | 198 | 0.02463 | 198 | 0.17
222.6 | 0.01432 | 222.6 | 0.02028 | 222.6 | 0.03384 | 222.6 | 0.245
247.2 | 0.01661 | 247.2 | 0.0236 | 247.2 | 0.04629 | 247.2 | 0.352
271.9 | 0.01898 | 271.9 | 0.02712 | 271.9 | 0.06295 | 271.9 | 0.524
296.5 | 0.02155 | 296.5 | 0.03122 | 296.5 | 0.08546 | 296.5 | 0.951
321.1 | 0.0244 | 321.1 | 0.03567 | 321.1 | 0.115 | 321.1 | 89.41
345.7 | 0.02741 | 345.7 | 0.04092 | 345.7 | 0.155 | 345.7 | 492.2
370.3 | 0.0307 | 370.3 | 0.04679 | 370.3 | 0.207 | 370.3 | 1162
395 | 0.03456 | 395 | 0.05361 | 395 | 0.272 | 395 | 2128
419.6 | 0.03866 | 419.6 | 0.06153 | 419.6 | 0.361 | 419.6 | 3433
444.2 | 0.04329 | 444.2 | 0.07067 | 444.2 | 0.502 | 444.2 | 5090
468.8 | 0.04818 | 468.8 | 0.08124 | 468.8 | 0.895 | 468.8 | 7146
493.5 | 0.05393 | 493.5 | 0.09355 | 493.5 | 27.86 | 493.5 | 9658
518.1 | 0.06024 | 518.1 | 0.108
542.7 | 0.06713 | 542.7 | 0.124
567.3 | 0.07499 | 567.3 | 0.143
592 | 0.08352 | 592 | 0.163
616.6 | 0.09336 | 616.6 | 0.188
641.2 | 0.104 | 641.2 | 0.215
665.8 | 0.116 | 665.8 | 0.248
690.4 | 0.129 | 690.4 | 0.285
715.1 | 0.144 | 715.1 | 0.331
739.7 | 0.16 | 739.7 | 0.385
764.3 | 0.178 | 764.3 | 0.456
788.9 | 0.198 | 788.9 | 0.554
813.6 | 0.219 | 813.6 | 0.709
838.2 | 0.242 | 838.2 | 1.021
862.8 | 0.268 | 862.8 | 2.076
887.4 | 0.296 | 887.4 | 6.135
912.1 | 0.327 | 912.1 | 15.66
936.7 | 0.361 | 936.7 | 246.3
961.3 | 0.401 | 961.3 | 1356
985.9 | 0.448
1011 | 0.504
1035 | 0.571
1060 | 0.657
1084 | 0.77
1109 | 0.94
1134 | 1.22
1158 | 1.799
1183 | 3.566
1208 | 9.044
1232 | 19.37
1257 | 43.15
1281 | 85.72
1306 | 400.7